## single transducer
Drying data with scrapper mechanism
Flow rate | % water removed | Final CNF conc % |  | Flow rate | % water removed | Final CNF conc % |  |  |  | Flow rate | % water removed | Final CNF conc % |  |  | Flow rate | % water removed | Final CNF conc %
60 | 15.5 | 3.5 |  | 30 | 19 | 3.7 |  |  |  | 15 | 34.8 | 4.6 |  |  | 10 | 66.8 | 9.03
| 17.4 | 3.6 |  |  | 28.5 | 4.2 |  |  |  |  | 39.9 | 4.9 |  |  |  | 56.5 | 6.9
| 16.05 | 3.5 |  |  | 22.2 | 3.85 |  |  |  |  | 32.49 | 4.44 |  |  |  | 43.5 | 5.3
[5 empty] | 24.8 | 3.99 |  |  |  |  | 38.6 | 4.89
Avg | 16.31667 | 3.533333 |  | Avg | 23.625 | 3.935 |  |  |  | Avg | 36.4475 | 4.7075 |  |  | Avg | 55.6 | 7.076667
st dev | 0.9776673 | 0.05773503 |  | st dev | 4.023576 | 0.2126813 |  |  |  | st dev | 3.412188 | 0.2261821 |  |  | st dev | 11.67604 | 1.871265
Flow rate | Avg % water removal | Std dev | Avg final CNF conc % | std dev
60 | 16.31 | 0.9776673 | 3.533333 | 0.05773503
30 | 23.625 | 4.023576 | 3.935 | 0.2126813
15 | 36.4475 | 3.412188 | 4.7075 | 0.2261821
10 | 55.6 | 11.67604 | 7.1 | 1.852026
weight data
Flow rate | ini wt | final wt | difference | rate (mg/min) |  | Flow rate | ini wt | final wt | difference | rate (mg/min) |  | Flow rate | ini wt | final wt | difference | rate (mg/min) |  | Flow rate | ini wt | final wt | difference | rate (mg/min)
60 | 4954.8 | 4185 | 769.8 | 153.96 |  | 30 | 4638.4 | 3756.8 | 881.6 | 88.16 |  | 15 | 4843.9 | 3154.6 | 1689.3 | 84.465 |  | 10 | 3871.6 | 1285.2 | 2586.4 | 86.21333
| 4915.1 | 4059.5 | 855.6 | 171.12 |  |  | 3988.8 | 2848.4 | 1140.4 | 114.04 |  |  | 4432.9 | 2661.1 | 1771.8 | 88.59 |  |  | 4685.8 | 2031.4 | 2654.4 | 88.48
| 4929.7 | 4138.4 | 791.3 | 158.26 |  |  | 4958 | 3858.6 | 1099.4 | 109.94 |  |  | 4561.5 | 3079.1 | 1482.4 | 74.12 |  |  | 4669.6 | 2627.1 | 2042.5 | 68.08333
[7 empty] | 4870.2 | 3658.9 | 1211.3 | 121.13 |  |  | 4211.8 | 2582.6 | 1629.2 | 81.46
|  |  | avg | 161.1133
|  |  | stdev | 8.928748 | [10 empty] | avg | 82.15875 |  |  |  |  | avg | 80.92556
[9 empty] | avg | 108.3175 |  |  |  |  | std dev | 6.104357 |  |  |  |  | std dev | 11.17929
[9 empty] | stdev | 14.21108
|  | flow rate | dewatering rate(1T) | std dev
|  | 60 | 161.1133 | 8.928748
|  | 30 | 108.3175 | 14.21108
|  | 15 | 82.15875 | 6.104357
|  | 10 | 80.92556 | 11.17929

## two transducer
Drying data with scrapper mechanism
Flow rate | % water removed | Final CNF conc % |  | Flow rate | % water removed | Final CNF conc % |  |  |  | Flow rate | % water removed | Final CNF conc % |  |  | Flow rate | % water removed | Final CNF conc %
60 | 23.3 | 3.9 |  | 30 | 38.69 | 4.8 |  |  |  | 15 | 47.2 | 5.7 |  |  | 10 | 62.2 | 8
| 15.34 | 3.59 |  |  | 32.98 | 4.48 |  |  |  |  | 47.9 | 5.7 |  |  |  | 76.3 | 12.6
| 21.3 | 3.8 |  |  | 37.42 | 4.79 |  |  |  |  | 43.24 | 5.5 |  |  |  | 77.1 | 13
| 17.9 | 3.65 |  |  | 33.3 | 4.5 |  |  |  |  | 43.4 | 5.3
Avg | 19.46 | 3.735 |  | Avg | 35.5975 | 4.6425 |  |  |  | Avg | 45.435 | 5.55 |  |  | Avg | 71.86667 | 11.2
st dev | 3.537381 | 0.1410674 |  | st dev | 2.88761 | 0.1763283 |  |  |  | st dev | 2.459722 | 0.1914854 |  |  | st dev | 8.38113 | 2.778489
|  | Flow rate | Avg % water removal | Std dev | Avg final CNF conc % | std dev
|  | 60 | 19.46 | 3.537381 | 3.735 | 0.1410674
|  | 30 | 35.5975 | 2.88761 | 4.6425 | 0.1763283
|  | 15 | 45.435 | 2.459722 | 5.55 | 0.1914854
|  | 10 | 71.86667 | 8.38113 | 11.2 | 2.778489
wt data
Flow rate | ini wt | final wt | difference | rate (mg/min) |  | Flow rate | ini wt | final wt | difference | rate (mg/min) |  | Flow rate | ini wt | final wt | difference | rate (mg/min) |  | Flow rate | ini wt | final wt | difference | rate (mg/min)
60 | 4901.5 | 3760.2 | 1141.3 | 228.26 |  | 30 | 4568 | 3026.2 | 1541.8 | 154.18 |  | 15 | 4532.4 | 2621 | 1911.4 | 95.57 |  | 10 | 4562.1 | 1720.4 | 2841.7 | 94.72333
| 4993.3 | 4227.1 | 766.2 | 153.24 |  |  | 4637.3 | 3455.2 | 1182.1 | 118.21 |  |  | 4827.1 | 2740 | 2087.1 | 104.355 |  |  | 3567.8 | 843.5 | 2724.3 | 90.81
| 4960.1 | 3904 | 1056.1 | 211.22 |  |  | 4627.4 | 3232.6 | 1394.8 | 139.48 |  |  | 4791.6 | 2712.4 | 2079.2 | 103.96 |  |  | 4464.8 | 1018.9 | 3445.9 | 114.8633
| 4893.1 | 4016.1 | 877 | 175.4 |  |  | 4898.5 | 3716.3 | 1182.2 | 118.22 |  |  | 4823.7 | 2547.7 | 2276 | 113.8 |  |  | 4601 | 1660.1 | 2940.9 | 98.03
|  |  |  | 192.03 |  |  | 4886.5 | 3523.2 | 1363.3 | 136.33 |  |  | 4944.3 | 2572.7 | 2371.6 | 118.58 |  |  | 4850.3 | 1492 | 3358.3 | 111.9433
|  |  |  | 33.97102 |  |  | 4805.7 | 3411.7 | 1394 | 139.4 |  |  |  |  | avg | 107.253 |  |  |  |  | avg | 102.074
[9 empty] | avg | 134.3033 |  |  |  |  | std dev | 9.040173 |  |  |  |  | std dev | 10.70321
[9 empty] | stdev | 13.92575
[5 empty] | flow rate | dewatering rate (2T) | std dev
[5 empty] | 60 | 192.03 | 33.97102
[5 empty] | 30 | 134.3033 | 13.92575
[5 empty] | 15 | 107.253 | 9.040173
[5 empty] | 10 | 102.074 | 10.70321

## sandwich configuration
Drying data without scrapper
Flow rate | % water removed | Final CNF conc % |  | Flow rate | % water removed | Final CNF conc % |  | Flow rate | % water removed | Final CNF conc % |  | Flow rate | % water removed | Final CNF conc %
60 | 11.49 | 3.38 |  | 30 | 34.5 | 4.5 |  | 15 | 58.8 | 7.29 |  | 10 | 72.8 | 11.03
| 16.6 | 3.6 |  |  | 46.4 | 5.6 |  |  | 54.9 | 6.65 |  |  | 63.6 | 8.24
| 23.1 | 3.9 |  |  | 19.1 | 3.71 |  |  | 51.09 | 6.13 |  |  | 69.12 | 9.7
| 11.7 | 3.39 |  |  | 29.9 | 4.28 |  |  | 48.9 | 5.87 |  |  | 69.5 | 9.8
Avg | 15.7225 | 3.5675 |  | Avg | 32.475 | 4.5225 |  | Avg | 53.4225 | 6.485 |  | Avg | 68.755 | 9.6925
st dev | 5.455642 | 0.2437724 |  | st dev | 11.30675 | 0.7917228 |  | st dev | 4.358672 | 0.62703 |  | st dev | 3.813323 | 1.141676
|  |  |  | Flow rate | Avg % water removal | Std dev | Final CNF conc % | Std dev
|  |  |  | 60 | 15.7225 | 5.455642 | 3.5675 | 0.2437724
|  |  |  | 30 | 32.475 | 11.30675 | 4.5225 | 0.7917228
|  |  |  | 15 | 53.4225 | 4.358672 | 6.485 | 0.62703
|  |  |  | 10 | 68.755 | 3.813323 | 9.6925 | 1.141676
Data of CNF wt. before and after drying at various flow rates
Flow rate (ml/hr) | Initial wt. (mg) | Final wt. (mg) | Normalized final wt. |  | Flow rate (ml/hr) | Initial wt. (mg) | Final wt. (mg) | Normalized final wt. |  | Flow rate (ml/hr) | Initial wt. (mg) | Final wt. (mg) | Normalized final wt. |  | Flow rate (ml/hr) | Initial wt. (mg) | Final wt. (mg) | Normalized final wt.
60 | 4515.6 | 3996.7 | 0.8850873 |  | 30 | 4619.5 | 3023 | 0.6543998 |  | 15 | 4811.8 | 1980.1 | 0.4115092 |  | 10 | 4783.3 | 1300 | 0.2717789
| 4642.4 | 3868.5 | 0.8332974 |  |  | 4364.1 | 2337.8 | 0.5356889 |  |  | 4771.5 | 2151.6 | 0.4509274 |  |  | 4617.9 | 1680.4 | 0.3638883
| 4671.1 | 3590.5 | 0.7686626 |  |  | 4774.6 | 3862.6 | 0.8089892 |  |  | 4702.2 | 2299.4 | 0.4890051 |  |  | 4780.6 | 1476.2 | 0.3087897
| 4887.7 | 4314.2 | 0.8826646 |  |  | 4849.8 | 3397.1 | 0.7004619 |  |  | 4796.8 | 2447.4 | 0.5102151 |  |  | 4574.9 | 1394.5 | 0.3048154
t= 5 mins (approx) |  | Average WFn = | 0.842428 |  | t=10 mins (approx) |  | Average WFn = | 0.674885 |  | t=20 mins (approx) |  | Average WFn = | 0.4654142 |  | t=30 mins (approx) |  | Average WFn = | 0.3123181
|  | St Dev= | 0.05466107 |  |  |  | Std Dev= | 0.1131862 |  |  |  | Std Dev= | 0.04350967 |  |  |  | Std Dev= | 0.03817354
Note on D26: Author: Note: Normalised using the initial wt. for that particular trial
Note on I26: Author: Note: Normalised using the initial wt. for that particular trial
Note on N26: Author: Note: Normalised using the initial wt. for that particular trial
Note on S26: Author: Note: Normalised using the initial wt. for that particular trial
Note on A31: Author: Note: The time is calculated assuming the initial volume to be approx 5 ml, because we took 5ml of CNF in the needle for each run. Time t= exposure time to transducer (based on flow rate and total initial volume)